## Sheet1
\C52_2024-04-23_14-38-05
INPUT | Units | Code | Zone 1 | Zone 2 | Zone 3 | Zone 4 | Zone 5 | Zone 6 | Zone 7 | Zone 8 | Zone 9 | Zone 10
Codice vite | [-] | CD | C52 | C52 | C52 | C52 | C52 | C52 | C52 | C52 | C52 | C52
Diametro vite | [mm] | DV | 51.8 | 51.8 | 51.8 | 51.8 | 51.8 | 51.8 | 51.8 | 51.8 | 51.8 | 51.8
Passo | [mm] | PA | 45 | 45 | 45 | 45 | 45 | 45 | 45 | 45 | 45 | 45
Numero principi | [-] | NP | 1 | 1 | 1 | 1 | 1 | 1 | 1 | 1 | 1 | 1
Densità apparente alimentazione (pellet) | [kg/dm3] | DA | 0.5 | 0.5 | 0.5 | 0.5 | 0.5 | 0.5 | 0.5 | 0.5 | 0.5 | 0.5
Interasse | [mm] | IA | 44 | 44 | 44 | 44 | 44 | 44 | 44 | 44 | 44 | 44
Velocità rotazione | [RPM] | VR | 40 | 40 | 40 | 40 | 40 | 40 | 40 | 40 | 40 | 40
Rapporto di compressione | [-] | RC | 1 | 1 | 1 | 1 | 1 | 1 | 1 | 1 | 1 | 1
Lunghezza zona | [mm] | LZ | 510 | 510 | 510 | 510 | 510 | 510 | 510 | 510 | 510 | 510
Densità PVC | [kg/dm3] | DE | 1.4 | 1.4 | 1.4 | 1.4 | 1.4 | 1.4 | 1.4 | 1.4 | 1.4 | 1.4
Profondità filetto | [mm] | PF | 8.4 | 8.4 | 8.4 | 8.4 | 8.4 | 8.4 | 8.4 | 8.4 | 8.4 | 8.4
Lunghezza cresta | [mm] | CR | 18.7 | 18.7 | 18.7 | 18.7 | 18.7 | 18.7 | 18.7 | 18.7 | 18.7 | 18.7
Lunghezza fondo | [mm] | FD | 20 | 20 | 20 | 20 | 20 | 20 | 20 | 20 | 20 | 20
Numero fresature | [-] | NF | 4 | 4 | 4 | 4 | 4 | 4 | 4 | 4 | 4 | 4
Diametro fresa | [mm] | DF | 15 | 15 | 15 | 15 | 15 | 15 | 15 | 15 | 15 | 15
OUTPUT | Units | Code | Zone 1 | Zone 2 | Zone 3 | Zone 4 | Zone 5 | Zone 6 | Zone 7 | Zone 8 | Zone 9 | Zone 10
Cresta longitudinale | [mm] | CL | 19.40178 | 19.40178 | 19.40178 | 19.40178 | 19.40178 | 19.40178 | 19.40178 | 19.40178 | 19.40178 | 19.40178
Fondo longitudinale | [mm] | FL | 21.61009 | 21.61009 | 21.61009 | 21.61009 | 21.61009 | 21.61009 | 21.61009 | 21.61009 | 21.61009 | 21.61009
Luce di calandra | [mm] | LC | 0.6 | 0.6 | 0.6 | 0.6 | 0.6 | 0.6 | 0.6 | 0.6 | 0.6 | 0.6
Angolo di fresa | [rad] | AF | 0.1306975 | 0.1306975 | 0.1306975 | 0.1306975 | 0.1306975 | 0.1306975 | 0.1306975 | 0.1306975 | 0.1306975 | 0.1306975
Traferro longitudinale | [mm] | TL | 2.07293 | 2.07293 | 2.07293 | 2.07293 | 2.07293 | 2.07293 | 2.07293 | 2.07293 | 2.07293 | 2.07293
Profondità filetto calcolata | [mm] | PF | 8.4 | 8.4 | 8.4 | 8.4 | 8.4 | 8.4 | 8.4 | 8.4 | 8.4 | 8.4
Rapporto di compenetrazione X | [-] | CX | 0.8494208 | 0.8494208 | 0.8494208 | 0.8494208 | 0.8494208 | 0.8494208 | 0.8494208 | 0.8494208 | 0.8494208 | 0.8494208
Angolo compenetrazione | [deg] | CO | 63.70295 | 63.70295 | 63.70295 | 63.70295 | 63.70295 | 63.70295 | 63.70295 | 63.70295 | 63.70295 | 63.70295
Compenetrazione viti % | [%] | CP | 15.05792 | 15.05792 | 15.05792 | 15.05792 | 15.05792 | 15.05792 | 15.05792 | 15.05792 | 15.05792 | 15.05792
Area cilindro | [cm2] | AC | 40.70385 | 40.70385 | 40.70385 | 40.70385 | 40.70385 | 40.70385 | 40.70385 | 40.70385 | 40.70385 | 40.70385
Calcolo cresta | [mm] | cCR | 18.0236 | 18.0236 | 18.0236 | 18.0236 | 18.0236 | 18.0236 | 18.0236 | 18.0236 | 18.0236 | 18.0236
Calcolo fondo | [mm] | cFD | 18.50987 | 18.50987 | 18.50987 | 18.50987 | 18.50987 | 18.50987 | 18.50987 | 18.50987 | 18.50987 | 18.50987
Cresta Trasversale | [mm] | CT | 70.1631 | 70.1631 | 70.1631 | 70.1631 | 70.1631 | 70.1631 | 70.1631 | 70.1631 | 70.1631 | 70.1631
Fondo Trasversale | [mm] | FT | 52.80341 | 52.80341 | 52.80341 | 52.80341 | 52.80341 | 52.80341 | 52.80341 | 52.80341 | 52.80341 | 52.80341
Area vite | [cm2] | AV | 14.78572 | 14.78572 | 14.78572 | 14.78572 | 14.78572 | 14.78572 | 14.78572 | 14.78572 | 14.78572 | 14.78572
Volume vuoto al giro | [cm3] | EV | 50.09581 | 50.09581 | 50.09581 | 50.09581 | 50.09581 | 50.09581 | 50.09581 | 50.09581 | 50.09581 | 50.09581
Luce fianchi | [mm] | LF | 1.98091 | 1.98091 | 1.98091 | 1.98091 | 1.98091 | 1.98091 | 1.98091 | 1.98091 | 1.98091 | 1.98091
Luce tetraedrica | [mm] | LT | 3.098216 | 3.098216 | 3.098216 | 3.098216 | 3.098216 | 3.098216 | 3.098216 | 3.098216 | 3.098216 | 3.098216
Portata massima | [kg/h] | QM | 60.11498 | 60.11498 | 60.11498 | 60.11498 | 60.11498 | 60.11498 | 60.11498 | 60.11498 | 60.11498 | 60.11498
Tempo di permanenza zone piene | [s] | TP | 4.722222 | 4.722222 | 4.722222 | 4.722222 | 4.722222 | 4.722222 | 4.722222 | 4.722222 | 4.722222 | 4.722222
Tempo di permanenza zone NON piene | [s] | TNP | 17 | 17 | 17 | 17 | 17 | 17 | 17 | 17 | 17 | 17
Peso calandrabile | [kg] | PL | 287.6494 | 287.6494 | 287.6494 | 287.6494 | 287.6494 | 287.6494 | 287.6494 | 287.6494 | 287.6494 | 287.6494
Peso calandrabile2 | [kg] | PL2 | 26.56514 | 26.56514 | 26.56514 | 26.56514 | 26.56514 | 26.56514 | 26.56514 | 26.56514 | 26.56514 | 26.56514
Peso di una camera a C | [kg] | PC | 15.02874 | 15.02874 | 15.02874 | 15.02874 | 15.02874 | 15.02874 | 15.02874 | 15.02874 | 15.02874 | 15.02874
Massimo gradiente velocità di taglio | [1/s] | GT | 58.64306 | 58.64306 | 58.64306 | 58.64306 | 58.64306 | 58.64306 | 58.64306 | 58.64306 | 58.64306 | 58.64306
Superficie di contatto cilindro in una zona | [mm2] | CC | 777.1445 | 777.1445 | 777.1445 | 777.1445 | 777.1445 | 777.1445 | 777.1445 | 777.1445 | 777.1445 | 777.1445
Superficie di contatto con le viti in una zona | [?] | CV | 5245.155 | 5245.155 | 5245.155 | 5245.155 | 5245.155 | 5245.155 | 5245.155 | 5245.155 | 5245.155 | 5245.155
Superficie di contatto con le viti in una zona | [cm2] | CV2 | 1188.902 | 1188.902 | 1188.902 | 1188.902 | 1188.902 | 1188.902 | 1188.902 | 1188.902 | 1188.902 | 1188.902